## Parameters
Closed side setting: CSS (mm) | 5 |  | Opening (µm) | Feed %Retained | Feed %Retained mass | Product %Retained | Product %Retained mass
Correction of size above which all is broken (mm) | 2 | 21997.05 | 25400 | 0 | 0 | 0 | 0
CSS multiplier giving the size under wich no breakage occours | 0.6 | 15554.26 | 19050 | 2 | 34.05608404 | 0 | 0
CSS multiplier giving the size above which all is broken | 1.2 | 10984.08 | 12700 | 0.1393997 | 2.373704 | 0 | 0
Slope of Whiten's probability function | 2 | 7978.095 | 9500 | 5.955671 | 101.4134 | 0 | 0
Proportion of tensile fracture breakage | 0.05 | 5641.365 | 6700 | 5.36334 | 91.32718 | 0.4549477 | 7.746868
Breakage function slope of the tensile fracture part | 4.5 | 3989.048 | 4750 | 4.344881 | 73.98482 | 2.981124 | 50.7627
Breakage function slope of the compressive fracture part | 0.5 | 2811.761 | 3350 | 4.02315 | 68.50637 | 6.231853 | 106.1163
Solid Feedrate (tph) | 1702.804202 | 2002.998 | 2360 | 4.068923 | 69.2858 | 6.771992 | 115.3138
|  | 1416.333 | 1700 | 4.250236 | 72.3732 | 7.528631 | 128.1978
|  | 1001.499 | 1180 | 5.22587 | 88.98634 | 7.521122 | 128.07
|  | 714.1428 | 850 | 5.793217 | 98.64714 | 8.712036 | 148.3489
|  | 504.9752 | 600 | 7.16497 | 122.0054 | 9.779318 | 166.5226
|  | 357.0714 | 425 | 8.491914 | 144.6007 | 10.45988 | 178.1113
|  | 252.1904 | 300 | 9.366513 | 159.4934 | 9.520875 | 162.1219
|  | 178.3255 | 212 | 8.604968 | 146.5258 | 7.264342 | 123.6975
|  | 126.0952 | 150 | 6.496932 | 110.63 | 4.971159 | 84.64911
|  | 89.16277 | 106 | 4.32352 | 73.62108 | 3.291269 | 56.04386
|  | 63.0476 | 75 | 2.74863 | 46.80378 | 2.274705 | 38.73378
|  | 44.87761 | 53 | 1.816756 | 30.93579 | 1.573612 | 26.79553
|  | 19 | 38 | 1.203409 | 20.49171 | 10.66313 | 181.5723
|  | 0 | 0 | 8.6177 | 146.7426 | 0 | 0

## bij
Breakage Function :
Phi | Beta1 | Beta2
0.05 | 4.5 | 0.5
| Opening | Phi | Cummulative
| 25400 | 0.05 | 1
| 19050 | 0.05 | 1 | 1
| 12700 | 0.05 | 0.7837359 | 1 | 1
| 9500 | 0.05 | 0.673053 | 0.8351834 | 1 | 1
| 6700 | 0.05 | 0.5638494 | 0.6928291 | 0.8081979 | 1 | 1
| 4750 | 0.05 | 0.4744727 | 0.5815882 | 0.6739612 | 0.8105305 | 1 | 1
| 3350 | 0.05 | 0.398401 | 0.4880393 | 0.5645956 | 0.6739612 | 0.8081979 | 1 | 1
| 2360 | 0.05 | 0.3343778 | 0.4095482 | 0.4735925 | 0.5642791 | 0.6717744 | 0.8077015 | 1 | 1
| 1700 | 0.05 | 0.2837932 | 0.347579 | 0.4018923 | 0.478636 | 0.5688216 | 0.679108 | 0.8177173 | 1 | 1
| 1180 | 0.05 | 0.2364381 | 0.2895773 | 0.3348176 | 0.3987027 | 0.4735925 | 0.5642791 | 0.6739612 | 0.8011502 | 1 | 1
| 850 | 0.05 | 0.2006715 | 0.2457716 | 0.2841664 | 0.3383776 | 0.4018923 | 0.478636 | 0.5706391 | 0.6739612 | 0.8177173 | 1 | 1
| 600 | 0.05 | 0.1685977 | 0.2064893 | 0.2387469 | 0.2842911 | 0.3376434 | 0.4020688 | 0.4791138 | 0.564845 | 0.6798036 | 0.8085892 | 1 | 1
| 425 | 0.05 | 0.1418961 | 0.1737866 | 0.2009354 | 0.239266 | 0.2841664 | 0.3383776 | 0.4031681 | 0.4750977 | 0.5706391 | 0.6739612 | 0.8101376 | 1 | 1
| 300 | 0.05 | 0.1192166 | 0.1460099 | 0.1688194 | 0.2010235 | 0.2387469 | 0.2842911 | 0.3387148 | 0.3991002 | 0.4791138 | 0.564845 | 0.6739612 | 0.8085892 | 1 | 1
| 212 | 0.05 | 0.1002176 | 0.122741 | 0.1419155 | 0.1689873 | 0.2006988 | 0.2389844 | 0.2847325 | 0.3354846 | 0.4026932 | 0.4745375 | 0.5651608 | 0.6731471 | 0.8090847 | 1 | 1
| 150 | 0.05 | 0.08429887 | 0.1032446 | 0.1193734 | 0.1421451 | 0.1688194 | 0.2010235 | 0.2395045 | 0.2821929 | 0.3387148 | 0.3991002 | 0.4750977 | 0.564845 | 0.6739612 | 0.809641 | 1 | 1
| 106 | 0.05 | 0.07086455 | 0.086791 | 0.1003494 | 0.1194921 | 0.1419155 | 0.1689873 | 0.2013356 | 0.2372206 | 0.2847325 | 0.3354846 | 0.3993219 | 0.4745375 | 0.5651608 | 0.6739612 | 0.8090847 | 1 | 1
| 75 | 0.05 | 0.0596083 | 0.07300496 | 0.08440972 | 0.1005118 | 0.1193734 | 0.1421451 | 0.1693551 | 0.19954 | 0.2395045 | 0.2821929 | 0.33588 | 0.3991002 | 0.4750977 | 0.5655151 | 0.6739612 | 0.809641 | 1 | 1
| 53 | 0.05 | 0.05010881 | 0.0613705 | 0.07095773 | 0.08449366 | 0.1003494 | 0.1194921 | 0.1423658 | 0.1677402 | 0.2013356 | 0.2372206 | 0.2823497 | 0.3354846 | 0.3993219 | 0.4750977 | 0.5651608 | 0.6739612 | 0.8090847 | 1 | 1
| 38 | 0.05 | 0.0424295 | 0.05196531 | 0.06008328 | 0.07154479 | 0.08497058 | 0.1011796 | 0.1205478 | 0.1420336 | 0.1704804 | 0.2008658 | 0.2390783 | 0.2840681 | 0.3381121 | 0.4022269 | 0.4782598 | 0.5692982 | 0.6785604 | 0.8155981 | 1 | 1
| Opening | i | Partial
| 25400 | 1 | 0
| 19050 | 2 | 0.2162641 | 0
| 12700 | 3 | 0.1106829 | 0.1648166 | 0
| 9500 | 4 | 0.1092036 | 0.1423543 | 0.1918021 | 0
| 6700 | 5 | 0.08937666 | 0.1112409 | 0.1342368 | 0.1894695 | 0
| 4750 | 6 | 0.07607178 | 0.09354893 | 0.1093655 | 0.1365693 | 0.1918021 | 0
| 3350 | 7 | 0.06402311 | 0.07849112 | 0.09100308 | 0.1096821 | 0.1364236 | 0.1922985 | 0
| 2360 | 8 | 0.05058462 | 0.06196917 | 0.07170022 | 0.08564302 | 0.1029527 | 0.1285935 | 0.1822827 | 0
| 1700 | 9 | 0.04735513 | 0.05800175 | 0.06707474 | 0.07993332 | 0.09522911 | 0.1148289 | 0.1437561 | 0.1988498 | 0
| 1180 | 10 | 0.03576661 | 0.04380568 | 0.05065117 | 0.06032513 | 0.07170022 | 0.08564302 | 0.103322 | 0.1271891 | 0.1822827 | 0
| 850 | 11 | 0.03207374 | 0.03928232 | 0.04541948 | 0.05408646 | 0.06424893 | 0.07656726 | 0.09152528 | 0.1091161 | 0.1379136 | 0.1914108 | 0
| 600 | 12 | 0.0267016 | 0.03270269 | 0.03781157 | 0.0450251 | 0.05347698 | 0.06369119 | 0.07594579 | 0.08974737 | 0.1091645 | 0.134628 | 0.1898624 | 0
| 425 | 13 | 0.02267954 | 0.02777666 | 0.03211592 | 0.03824248 | 0.04541948 | 0.05408646 | 0.06445323 | 0.07599746 | 0.09152528 | 0.1091161 | 0.1361765 | 0.1914108 | 0
| 300 | 14 | 0.01899899 | 0.02326892 | 0.02690397 | 0.03203621 | 0.03804811 | 0.04530675 | 0.05398233 | 0.06361558 | 0.07642059 | 0.09030755 | 0.1088004 | 0.1354421 | 0.1909153 | 0
| 212 | 15 | 0.01591874 | 0.0194964 | 0.02254211 | 0.02684225 | 0.03187938 | 0.03796083 | 0.04522803 | 0.05329166 | 0.06397843 | 0.07543728 | 0.09006314 | 0.1083021 | 0.1351236 | 0.190359 | 0
| 150 | 16 | 0.01343432 | 0.01645361 | 0.01902397 | 0.022653 | 0.02690397 | 0.03203621 | 0.03816883 | 0.04497234 | 0.05398233 | 0.06361558 | 0.07577571 | 0.09030755 | 0.1088004 | 0.1356799 | 0.1909153 | 0
| 106 | 17 | 0.01125625 | 0.01378604 | 0.01593967 | 0.01898033 | 0.02254211 | 0.02684225 | 0.03198053 | 0.03768066 | 0.04522803 | 0.05329166 | 0.06344191 | 0.07543728 | 0.09006314 | 0.1084461 | 0.1351236 | 0.190359 | 0
| 75 | 18 | 0.009499496 | 0.01163446 | 0.01345198 | 0.01601809 | 0.01902397 | 0.022653 | 0.02698933 | 0.03179977 | 0.03816883 | 0.04497234 | 0.05353035 | 0.06361558 | 0.07577571 | 0.09041744 | 0.1088004 | 0.1356799 | 0.1909153 | 0
| 53 | 19 | 0.007679306 | 0.00940519 | 0.01087446 | 0.01294887 | 0.01537881 | 0.01831247 | 0.02181793 | 0.02570663 | 0.03085524 | 0.0363548 | 0.04327139 | 0.05141655 | 0.06120989 | 0.0728708 | 0.08690096 | 0.1046629 | 0.1305244 | 0.1844019 | 0
| 38 | 20 | 0.0424295 | 0.05196531 | 0.06008328 | 0.07154479 | 0.08497058 | 0.1011796 | 0.1205478 | 0.1420336 | 0.1704804 | 0.2008658 | 0.2390783 | 0.2840681 | 0.3381121 | 0.4022269 | 0.4782598 | 0.5692982 | 0.6785604 | 0.8155981 | 1 | 0
| 0 | 21 | 0 | 0 | 0 | 0 | 0 | 0 | 0 | 0 | 0 | 0 | 0 | 0 | 0 | 0 | 0 | 0 | 0 | 0 | 0 | 0 | 0
|  |  | 1 | 1 | 1 | 1 | 1 | 1 | 1 | 1 | 1 | 1 | 1 | 1 | 1 | 1 | 1 | 1 | 1 | 1 | 1 | 0

## Cij
K1 | 3000 | Opening | C(di) | C (Whiten) | 1 | 2 | 3 | 4 | 5 | 6 | 7 | 8 | 9 | 10 | 11 | 12 | 13 | 14 | 15 | 16 | 17 | 18 | 19 | 20 | 21
K2 | 8000 | 25400 | -11.1104 | 1 | 1 | 0 | 0 | 0 | 0 | 0 | 0 | 0 | 0 | 0 | 0 | 0 | 0 | 0 | 0 | 0 | 0 | 0 | 0 | 0
K3 | 2 | 19050 | -3.8841 | 2 | 0 | 1 | 0 | 0 | 0 | 0 | 0 | 0 | 0 | 0 | 0 | 0 | 0 | 0 | 0 | 0 | 0 | 0 | 0 | 0
|  | 12700 | 0.1164 | 3 | 0 | 0 | 1 | 0 | 0 | 0 | 0 | 0 | 0 | 0 | 0 | 0 | 0 | 0 | 0 | 0 | 0 | 0 | 0 | 0
|  | 9500 | 0.91 | 4 | 0 | 0 | 0 | 1 | 0 | 0 | 0 | 0 | 0 | 0 | 0 | 0 | 0 | 0 | 0 | 0 | 0 | 0 | 0 | 0
|  | 6700 | 0.9324 | 5 | 0 | 0 | 0 | 0 | 0.9324 | 0 | 0 | 0 | 0 | 0 | 0 | 0 | 0 | 0 | 0 | 0 | 0 | 0 | 0 | 0
|  | 4750 | 0.5775 | 6 | 0 | 0 | 0 | 0 | 0 | 0.5775 | 0 | 0 | 0 | 0 | 0 | 0 | 0 | 0 | 0 | 0 | 0 | 0 | 0 | 0
|  | 3350 | 0.1351 | 7 | 0 | 0 | 0 | 0 | 0 | 0 | 0.1351 | 0 | 0 | 0 | 0 | 0 | 0 | 0 | 0 | 0 | 0 | 0 | 0 | 0
|  | 2360 | -0.272384 | 8 | 0 | 0 | 0 | 0 | 0 | 0 | 0 | 0 | 0 | 0 | 0 | 0 | 0 | 0 | 0 | 0 | 0 | 0 | 0 | 0
|  | 1700 | -0.5876 | 9 | 0 | 0 | 0 | 0 | 0 | 0 | 0 | 0 | 0 | 0 | 0 | 0 | 0 | 0 | 0 | 0 | 0 | 0 | 0 | 0
|  | 1180 | -0.860496 | 10 | 0 | 0 | 0 | 0 | 0 | 0 | 0 | 0 | 0 | 0 | 0 | 0 | 0 | 0 | 0 | 0 | 0 | 0 | 0 | 0
|  | 850 | -1.0449 | 11 | 0 | 0 | 0 | 0 | 0 | 0 | 0 | 0 | 0 | 0 | 0 | 0 | 0 | 0 | 0 | 0 | 0 | 0 | 0 | 0
|  | 600 | -1.1904 | 12 | 0 | 0 | 0 | 0 | 0 | 0 | 0 | 0 | 0 | 0 | 0 | 0 | 0 | 0 | 0 | 0 | 0 | 0 | 0 | 0
|  | 425 | -1.295225 | 13 | 0 | 0 | 0 | 0 | 0 | 0 | 0 | 0 | 0 | 0 | 0 | 0 | 0 | 0 | 0 | 0 | 0 | 0 | 0 | 0
|  | 300 | -1.3716 | 14 | 0 | 0 | 0 | 0 | 0 | 0 | 0 | 0 | 0 | 0 | 0 | 0 | 0 | 0 | 0 | 0 | 0 | 0 | 0 | 0
|  | 212 | -1.42611776 | 15 | 0 | 0 | 0 | 0 | 0 | 0 | 0 | 0 | 0 | 0 | 0 | 0 | 0 | 0 | 0 | 0 | 0 | 0 | 0 | 0
|  | 150 | -1.4649 | 16 | 0 | 0 | 0 | 0 | 0 | 0 | 0 | 0 | 0 | 0 | 0 | 0 | 0 | 0 | 0 | 0 | 0 | 0 | 0 | 0
|  | 106 | -1.49260944 | 17 | 0 | 0 | 0 | 0 | 0 | 0 | 0 | 0 | 0 | 0 | 0 | 0 | 0 | 0 | 0 | 0 | 0 | 0 | 0 | 0
|  | 75 | -1.512225 | 18 | 0 | 0 | 0 | 0 | 0 | 0 | 0 | 0 | 0 | 0 | 0 | 0 | 0 | 0 | 0 | 0 | 0 | 0 | 0 | 0
|  | 53 | -1.52619236 | 19 | 0 | 0 | 0 | 0 | 0 | 0 | 0 | 0 | 0 | 0 | 0 | 0 | 0 | 0 | 0 | 0 | 0 | 0 | 0 | 0
|  | 38 | -1.53573776 | 20 | 0 | 0 | 0 | 0 | 0 | 0 | 0 | 0 | 0 | 0 | 0 | 0 | 0 | 0 | 0 | 0 | 0 | 0 | 0 | 0
|  | 0 | -1.56 | 21 | [20 empty] | 0

## Whiten Modified Crusher
I
i | 1 | 2 | 3 | 4 | 5 | 6 | 7 | 8 | 9 | 10 | 11 | 12 | 13 | 14 | 15 | 16 | 17 | 18 | 19 | 20 | 21
1 | 1 | 0 | 0 | 0 | 0 | 0 | 0 | 0 | 0 | 0 | 0 | 0 | 0 | 0 | 0 | 0 | 0 | 0 | 0 | 0 | 0
2 | 0 | 1 | 0 | 0 | 0 | 0 | 0 | 0 | 0 | 0 | 0 | 0 | 0 | 0 | 0 | 0 | 0 | 0 | 0 | 0 | 0
3 | 0 | 0 | 1 | 0 | 0 | 0 | 0 | 0 | 0 | 0 | 0 | 0 | 0 | 0 | 0 | 0 | 0 | 0 | 0 | 0 | 0
4 | 0 | 0 | 0 | 1 | 0 | 0 | 0 | 0 | 0 | 0 | 0 | 0 | 0 | 0 | 0 | 0 | 0 | 0 | 0 | 0 | 0
5 | 0 | 0 | 0 | 0 | 1 | 0 | 0 | 0 | 0 | 0 | 0 | 0 | 0 | 0 | 0 | 0 | 0 | 0 | 0 | 0 | 0
6 | 0 | 0 | 0 | 0 | 0 | 1 | 0 | 0 | 0 | 0 | 0 | 0 | 0 | 0 | 0 | 0 | 0 | 0 | 0 | 0 | 0
7 | 0 | 0 | 0 | 0 | 0 | 0 | 1 | 0 | 0 | 0 | 0 | 0 | 0 | 0 | 0 | 0 | 0 | 0 | 0 | 0 | 0
8 | 0 | 0 | 0 | 0 | 0 | 0 | 0 | 1 | 0 | 0 | 0 | 0 | 0 | 0 | 0 | 0 | 0 | 0 | 0 | 0 | 0
9 | 0 | 0 | 0 | 0 | 0 | 0 | 0 | 0 | 1 | 0 | 0 | 0 | 0 | 0 | 0 | 0 | 0 | 0 | 0 | 0 | 0
10 | 0 | 0 | 0 | 0 | 0 | 0 | 0 | 0 | 0 | 1 | 0 | 0 | 0 | 0 | 0 | 0 | 0 | 0 | 0 | 0 | 0
11 | 0 | 0 | 0 | 0 | 0 | 0 | 0 | 0 | 0 | 0 | 1 | 0 | 0 | 0 | 0 | 0 | 0 | 0 | 0 | 0 | 0
12 | 0 | 0 | 0 | 0 | 0 | 0 | 0 | 0 | 0 | 0 | 0 | 1 | 0 | 0 | 0 | 0 | 0 | 0 | 0 | 0 | 0
13 | 0 | 0 | 0 | 0 | 0 | 0 | 0 | 0 | 0 | 0 | 0 | 0 | 1 | 0 | 0 | 0 | 0 | 0 | 0 | 0 | 0
14 | 0 | 0 | 0 | 0 | 0 | 0 | 0 | 0 | 0 | 0 | 0 | 0 | 0 | 1 | 0 | 0 | 0 | 0 | 0 | 0 | 0
15 | 0 | 0 | 0 | 0 | 0 | 0 | 0 | 0 | 0 | 0 | 0 | 0 | 0 | 0 | 1 | 0 | 0 | 0 | 0 | 0 | 0
16 | 0 | 0 | 0 | 0 | 0 | 0 | 0 | 0 | 0 | 0 | 0 | 0 | 0 | 0 | 0 | 1 | 0 | 0 | 0 | 0 | 0
17 | 0 | 0 | 0 | 0 | 0 | 0 | 0 | 0 | 0 | 0 | 0 | 0 | 0 | 0 | 0 | 0 | 1 | 0 | 0 | 0 | 0
18 | 0 | 0 | 0 | 0 | 0 | 0 | 0 | 0 | 0 | 0 | 0 | 0 | 0 | 0 | 0 | 0 | 0 | 1 | 0 | 0 | 0
19 | 0 | 0 | 0 | 0 | 0 | 0 | 0 | 0 | 0 | 0 | 0 | 0 | 0 | 0 | 0 | 0 | 0 | 0 | 1 | 0 | 0
20 | 0 | 0 | 0 | 0 | 0 | 0 | 0 | 0 | 0 | 0 | 0 | 0 | 0 | 0 | 0 | 0 | 0 | 0 | 0 | 1 | 0
21 | 0 | 0 | 0 | 0 | 0 | 0 | 0 | 0 | 0 | 0 | 0 | 0 | 0 | 0 | 0 | 0 | 0 | 0 | 0 | 0 | 1
(I-C)
i | 1 | 2 | 3 | 4 | 5 | 6 | 7 | 8 | 9 | 10 | 11 | 12 | 13 | 14 | 15 | 16 | 17 | 18 | 19 | 20 | 21
1 | 0 | 0 | 0 | 0 | 0 | 0 | 0 | 0 | 0 | 0 | 0 | 0 | 0 | 0 | 0 | 0 | 0 | 0 | 0 | 0 | 0
2 | 0 | 0 | 0 | 0 | 0 | 0 | 0 | 0 | 0 | 0 | 0 | 0 | 0 | 0 | 0 | 0 | 0 | 0 | 0 | 0 | 0
3 | 0 | 0 | 0 | 0 | 0 | 0 | 0 | 0 | 0 | 0 | 0 | 0 | 0 | 0 | 0 | 0 | 0 | 0 | 0 | 0 | 0
4 | 0 | 0 | 0 | 0 | 0 | 0 | 0 | 0 | 0 | 0 | 0 | 0 | 0 | 0 | 0 | 0 | 0 | 0 | 0 | 0 | 0
5 | 0 | 0 | 0 | 0 | 0.0676 | 0 | 0 | 0 | 0 | 0 | 0 | 0 | 0 | 0 | 0 | 0 | 0 | 0 | 0 | 0 | 0
6 | 0 | 0 | 0 | 0 | 0 | 0.4225 | 0 | 0 | 0 | 0 | 0 | 0 | 0 | 0 | 0 | 0 | 0 | 0 | 0 | 0 | 0
7 | 0 | 0 | 0 | 0 | 0 | 0 | 0.8649 | 0 | 0 | 0 | 0 | 0 | 0 | 0 | 0 | 0 | 0 | 0 | 0 | 0 | 0
8 | 0 | 0 | 0 | 0 | 0 | 0 | 0 | 1 | 0 | 0 | 0 | 0 | 0 | 0 | 0 | 0 | 0 | 0 | 0 | 0 | 0
9 | 0 | 0 | 0 | 0 | 0 | 0 | 0 | 0 | 1 | 0 | 0 | 0 | 0 | 0 | 0 | 0 | 0 | 0 | 0 | 0 | 0
10 | 0 | 0 | 0 | 0 | 0 | 0 | 0 | 0 | 0 | 1 | 0 | 0 | 0 | 0 | 0 | 0 | 0 | 0 | 0 | 0 | 0
11 | 0 | 0 | 0 | 0 | 0 | 0 | 0 | 0 | 0 | 0 | 1 | 0 | 0 | 0 | 0 | 0 | 0 | 0 | 0 | 0 | 0
12 | 0 | 0 | 0 | 0 | 0 | 0 | 0 | 0 | 0 | 0 | 0 | 1 | 0 | 0 | 0 | 0 | 0 | 0 | 0 | 0 | 0
13 | 0 | 0 | 0 | 0 | 0 | 0 | 0 | 0 | 0 | 0 | 0 | 0 | 1 | 0 | 0 | 0 | 0 | 0 | 0 | 0 | 0
14 | 0 | 0 | 0 | 0 | 0 | 0 | 0 | 0 | 0 | 0 | 0 | 0 | 0 | 1 | 0 | 0 | 0 | 0 | 0 | 0 | 0
15 | 0 | 0 | 0 | 0 | 0 | 0 | 0 | 0 | 0 | 0 | 0 | 0 | 0 | 0 | 1 | 0 | 0 | 0 | 0 | 0 | 0
16 | 0 | 0 | 0 | 0 | 0 | 0 | 0 | 0 | 0 | 0 | 0 | 0 | 0 | 0 | 0 | 1 | 0 | 0 | 0 | 0 | 0
17 | 0 | 0 | 0 | 0 | 0 | 0 | 0 | 0 | 0 | 0 | 0 | 0 | 0 | 0 | 0 | 0 | 1 | 0 | 0 | 0 | 0
18 | 0 | 0 | 0 | 0 | 0 | 0 | 0 | 0 | 0 | 0 | 0 | 0 | 0 | 0 | 0 | 0 | 0 | 1 | 0 | 0 | 0
19 | 0 | 0 | 0 | 0 | 0 | 0 | 0 | 0 | 0 | 0 | 0 | 0 | 0 | 0 | 0 | 0 | 0 | 0 | 1 | 0 | 0
20 | 0 | 0 | 0 | 0 | 0 | 0 | 0 | 0 | 0 | 0 | 0 | 0 | 0 | 0 | 0 | 0 | 0 | 0 | 0 | 1 | 0
21 | 0 | 0 | 0 | 0 | 0 | 0 | 0 | 0 | 0 | 0 | 0 | 0 | 0 | 0 | 0 | 0 | 0 | 0 | 0 | 0 | 1
b
i | 1 | 2 | 3 | 4 | 5 | 6 | 7 | 8 | 9 | 10 | 11 | 12 | 13 | 14 | 15 | 16 | 17 | 18 | 19 | 20 | 21
1 | 0 | 0 | 0 | 0 | 0 | 0 | 0 | 0 | 0 | 0 | 0 | 0 | 0 | 0 | 0 | 0 | 0 | 0 | 0 | 0 | 0
2 | 0.2162641 | 0 | 0 | 0 | 0 | 0 | 0 | 0 | 0 | 0 | 0 | 0 | 0 | 0 | 0 | 0 | 0 | 0 | 0 | 0 | 0
3 | 0.1106829 | 0.1648166 | 0 | 0 | 0 | 0 | 0 | 0 | 0 | 0 | 0 | 0 | 0 | 0 | 0 | 0 | 0 | 0 | 0 | 0 | 0
4 | 0.1092036 | 0.1423543 | 0.1918021 | 0 | 0 | 0 | 0 | 0 | 0 | 0 | 0 | 0 | 0 | 0 | 0 | 0 | 0 | 0 | 0 | 0 | 0
5 | 0.08937666 | 0.1112409 | 0.1342368 | 0.1894695 | 0 | 0 | 0 | 0 | 0 | 0 | 0 | 0 | 0 | 0 | 0 | 0 | 0 | 0 | 0 | 0 | 0
6 | 0.07607178 | 0.09354893 | 0.1093655 | 0.1365693 | 0.1918021 | 0 | 0 | 0 | 0 | 0 | 0 | 0 | 0 | 0 | 0 | 0 | 0 | 0 | 0 | 0 | 0
7 | 0.06402311 | 0.07849112 | 0.09100308 | 0.1096821 | 0.1364236 | 0.1922985 | 0 | 0 | 0 | 0 | 0 | 0 | 0 | 0 | 0 | 0 | 0 | 0 | 0 | 0 | 0
8 | 0.05058462 | 0.06196917 | 0.07170022 | 0.08564302 | 0.1029527 | 0.1285935 | 0.1822827 | 0 | 0 | 0 | 0 | 0 | 0 | 0 | 0 | 0 | 0 | 0 | 0 | 0 | 0
9 | 0.04735513 | 0.05800175 | 0.06707474 | 0.07993332 | 0.09522911 | 0.1148289 | 0.1437561 | 0.1988498 | 0 | 0 | 0 | 0 | 0 | 0 | 0 | 0 | 0 | 0 | 0 | 0 | 0
10 | 0.03576661 | 0.04380568 | 0.05065117 | 0.06032513 | 0.07170022 | 0.08564302 | 0.103322 | 0.1271891 | 0.1822827 | 0 | 0 | 0 | 0 | 0 | 0 | 0 | 0 | 0 | 0 | 0 | 0
11 | 0.03207374 | 0.03928232 | 0.04541948 | 0.05408646 | 0.06424893 | 0.07656726 | 0.09152528 | 0.1091161 | 0.1379136 | 0.1914108 | 0 | 0 | 0 | 0 | 0 | 0 | 0 | 0 | 0 | 0 | 0
12 | 0.0267016 | 0.03270269 | 0.03781157 | 0.0450251 | 0.05347698 | 0.06369119 | 0.07594579 | 0.08974737 | 0.1091645 | 0.134628 | 0.1898624 | 0 | 0 | 0 | 0 | 0 | 0 | 0 | 0 | 0 | 0
13 | 0.02267954 | 0.02777666 | 0.03211592 | 0.03824248 | 0.04541948 | 0.05408646 | 0.06445323 | 0.07599746 | 0.09152528 | 0.1091161 | 0.1361765 | 0.1914108 | 0 | 0 | 0 | 0 | 0 | 0 | 0 | 0 | 0
14 | 0.01899899 | 0.02326892 | 0.02690397 | 0.03203621 | 0.03804811 | 0.04530675 | 0.05398233 | 0.06361558 | 0.07642059 | 0.09030755 | 0.1088004 | 0.1354421 | 0.1909153 | 0 | 0 | 0 | 0 | 0 | 0 | 0 | 0
15 | 0.01591874 | 0.0194964 | 0.02254211 | 0.02684225 | 0.03187938 | 0.03796083 | 0.04522803 | 0.05329166 | 0.06397843 | 0.07543728 | 0.09006314 | 0.1083021 | 0.1351236 | 0.190359 | 0 | 0 | 0 | 0 | 0 | 0 | 0
16 | 0.01343432 | 0.01645361 | 0.01902397 | 0.022653 | 0.02690397 | 0.03203621 | 0.03816883 | 0.04497234 | 0.05398233 | 0.06361558 | 0.07577571 | 0.09030755 | 0.1088004 | 0.1356799 | 0.1909153 | 0 | 0 | 0 | 0 | 0 | 0
17 | 0.01125625 | 0.01378604 | 0.01593967 | 0.01898033 | 0.02254211 | 0.02684225 | 0.03198053 | 0.03768066 | 0.04522803 | 0.05329166 | 0.06344191 | 0.07543728 | 0.09006314 | 0.1084461 | 0.1351236 | 0.190359 | 0 | 0 | 0 | 0 | 0
18 | 0.009499496 | 0.01163446 | 0.01345198 | 0.01601809 | 0.01902397 | 0.022653 | 0.02698933 | 0.03179977 | 0.03816883 | 0.04497234 | 0.05353035 | 0.06361558 | 0.07577571 | 0.09041744 | 0.1088004 | 0.1356799 | 0.1909153 | 0 | 0 | 0 | 0
19 | 0.007679306 | 0.00940519 | 0.01087446 | 0.01294887 | 0.01537881 | 0.01831247 | 0.02181793 | 0.02570663 | 0.03085524 | 0.0363548 | 0.04327139 | 0.05141655 | 0.06120989 | 0.0728708 | 0.08690096 | 0.1046629 | 0.1305244 | 0.1844019 | 0 | 0 | 0
20 | 0.0424295 | 0.05196531 | 0.06008328 | 0.07154479 | 0.08497058 | 0.1011796 | 0.1205478 | 0.1420336 | 0.1704804 | 0.2008658 | 0.2390783 | 0.2840681 | 0.3381121 | 0.4022269 | 0.4782598 | 0.5692982 | 0.6785604 | 0.8155981 | 1 | 0 | 0
21 | 0 | 0 | 0 | 0 | 0 | 0 | 0 | 0 | 0 | 0 | 0 | 0 | 0 | 0 | 0 | 0 | 0 | 0 | 0 | 0 | 0
C
i | 1 | 2 | 3 | 4 | 5 | 6 | 7 | 8 | 9 | 10 | 11 | 12 | 13 | 14 | 15 | 16 | 17 | 18 | 19 | 20 | 21
1 | 1 | 0 | 0 | 0 | 0 | 0 | 0 | 0 | 0 | 0 | 0 | 0 | 0 | 0 | 0 | 0 | 0 | 0 | 0 | 0 | 0
2 | 0 | 1 | 0 | 0 | 0 | 0 | 0 | 0 | 0 | 0 | 0 | 0 | 0 | 0 | 0 | 0 | 0 | 0 | 0 | 0 | 0
3 | 0 | 0 | 1 | 0 | 0 | 0 | 0 | 0 | 0 | 0 | 0 | 0 | 0 | 0 | 0 | 0 | 0 | 0 | 0 | 0 | 0
4 | 0 | 0 | 0 | 1 | 0 | 0 | 0 | 0 | 0 | 0 | 0 | 0 | 0 | 0 | 0 | 0 | 0 | 0 | 0 | 0 | 0
5 | 0 | 0 | 0 | 0 | 0.9324 | 0 | 0 | 0 | 0 | 0 | 0 | 0 | 0 | 0 | 0 | 0 | 0 | 0 | 0 | 0 | 0
6 | 0 | 0 | 0 | 0 | 0 | 0.5775 | 0 | 0 | 0 | 0 | 0 | 0 | 0 | 0 | 0 | 0 | 0 | 0 | 0 | 0 | 0
7 | 0 | 0 | 0 | 0 | 0 | 0 | 0.1351 | 0 | 0 | 0 | 0 | 0 | 0 | 0 | 0 | 0 | 0 | 0 | 0 | 0 | 0
8 | 0 | 0 | 0 | 0 | 0 | 0 | 0 | 0 | 0 | 0 | 0 | 0 | 0 | 0 | 0 | 0 | 0 | 0 | 0 | 0 | 0
9 | 0 | 0 | 0 | 0 | 0 | 0 | 0 | 0 | 0 | 0 | 0 | 0 | 0 | 0 | 0 | 0 | 0 | 0 | 0 | 0 | 0
10 | 0 | 0 | 0 | 0 | 0 | 0 | 0 | 0 | 0 | 0 | 0 | 0 | 0 | 0 | 0 | 0 | 0 | 0 | 0 | 0 | 0
11 | 0 | 0 | 0 | 0 | 0 | 0 | 0 | 0 | 0 | 0 | 0 | 0 | 0 | 0 | 0 | 0 | 0 | 0 | 0 | 0 | 0
12 | 0 | 0 | 0 | 0 | 0 | 0 | 0 | 0 | 0 | 0 | 0 | 0 | 0 | 0 | 0 | 0 | 0 | 0 | 0 | 0 | 0
13 | 0 | 0 | 0 | 0 | 0 | 0 | 0 | 0 | 0 | 0 | 0 | 0 | 0 | 0 | 0 | 0 | 0 | 0 | 0 | 0 | 0
14 | 0 | 0 | 0 | 0 | 0 | 0 | 0 | 0 | 0 | 0 | 0 | 0 | 0 | 0 | 0 | 0 | 0 | 0 | 0 | 0 | 0
15 | 0 | 0 | 0 | 0 | 0 | 0 | 0 | 0 | 0 | 0 | 0 | 0 | 0 | 0 | 0 | 0 | 0 | 0 | 0 | 0 | 0
16 | 0 | 0 | 0 | 0 | 0 | 0 | 0 | 0 | 0 | 0 | 0 | 0 | 0 | 0 | 0 | 0 | 0 | 0 | 0 | 0 | 0
17 | 0 | 0 | 0 | 0 | 0 | 0 | 0 | 0 | 0 | 0 | 0 | 0 | 0 | 0 | 0 | 0 | 0 | 0 | 0 | 0 | 0
18 | 0 | 0 | 0 | 0 | 0 | 0 | 0 | 0 | 0 | 0 | 0 | 0 | 0 | 0 | 0 | 0 | 0 | 0 | 0 | 0 | 0
19 | 0 | 0 | 0 | 0 | 0 | 0 | 0 | 0 | 0 | 0 | 0 | 0 | 0 | 0 | 0 | 0 | 0 | 0 | 0 | 0 | 0
20 | 0 | 0 | 0 | 0 | 0 | 0 | 0 | 0 | 0 | 0 | 0 | 0 | 0 | 0 | 0 | 0 | 0 | 0 | 0 | 0 | 0
21 | 0 | 0 | 0 | 0 | 0 | 0 | 0 | 0 | 0 | 0 | 0 | 0 | 0 | 0 | 0 | 0 | 0 | 0 | 0 | 0 | 0
(B*C)
i | 1 | 2 | 3 | 4 | 5 | 6 | 7 | 8 | 9 | 10 | 11 | 12 | 13 | 14 | 15 | 16 | 17 | 18 | 19 | 20 | 21 | 1 | 2 | 3 | 4 | 5 | 6 | 7 | 8 | 9 | 10 | 11 | 12 | 13 | 14 | 15 | 16 | 17 | 18 | 19 | 20
1 | 0 | 0 | 0 | 0 | 0 | 0 | 0 | 0 | 0 | 0 | 0 | 0 | 0 | 0 | 0 | 0 | 0 | 0 | 0 | 0 | 0 | 0 | 0 | 0 | 0 | 0 | 0 | 0 | 0 | 0 | 0 | 0 | 0 | 0 | 0 | 0 | 0 | 0 | 0 | 0 | 0
2 | 0.2162641 | 0 | 0 | 0 | 0 | 0 | 0 | 0 | 0 | 0 | 0 | 0 | 0 | 0 | 0 | 0 | 0 | 0 | 0 | 0 | 0 | -0.2162641 | 0 | 0 | 0 | 0 | 0 | 0 | 0 | 0 | 0 | 0 | 0 | 0 | 0 | 0 | 0 | 0 | 0 | 0 | 0
3 | 0.1106829 | 0.1648166 | 0 | 0 | 0 | 0 | 0 | 0 | 0 | 0 | 0 | 0 | 0 | 0 | 0 | 0 | 0 | 0 | 0 | 0 | 0 | -0.1106829 | -0.1648166 | 0 | 0 | 0 | 0 | 0 | 0 | 0 | 0 | 0 | 0 | 0 | 0 | 0 | 0 | 0 | 0 | 0 | 0
4 | 0.1092036 | 0.1423543 | 0.1918021 | 0 | 0 | 0 | 0 | 0 | 0 | 0 | 0 | 0 | 0 | 0 | 0 | 0 | 0 | 0 | 0 | 0 | 0 | -0.1092036 | -0.1423543 | -0.1918021 | 0 | 0 | 0 | 0 | 0 | 0 | 0 | 0 | 0 | 0 | 0 | 0 | 0 | 0 | 0 | 0 | 0
5 | 0.08937666 | 0.1112409 | 0.1342368 | 0.1894695 | 0 | 0 | 0 | 0 | 0 | 0 | 0 | 0 | 0 | 0 | 0 | 0 | 0 | 0 | 0 | 0 | 0 | -0.08937666 | -0.1112409 | -0.1342368 | -0.1894695 | 0 | 0 | 0 | 0 | 0 | 0 | 0 | 0 | 0 | 0 | 0 | 0 | 0 | 0 | 0 | 0
6 | 0.07607178 | 0.09354893 | 0.1093655 | 0.1365693 | 0.1788362 | 0 | 0 | 0 | 0 | 0 | 0 | 0 | 0 | 0 | 0 | 0 | 0 | 0 | 0 | 0 | 0 | -0.07607178 | -0.09354893 | -0.1093655 | -0.1365693 | -0.1788362 | 0 | 0 | 0 | 0 | 0 | 0 | 0 | 0 | 0 | 0 | 0 | 0 | 0 | 0 | 0
7 | 0.06402311 | 0.07849112 | 0.09100308 | 0.1096821 | 0.1272013 | 0.1110524 | 0 | 0 | 0 | 0 | 0 | 0 | 0 | 0 | 0 | 0 | 0 | 0 | 0 | 0 | 0 | -0.06402311 | -0.07849112 | -0.09100308 | -0.1096821 | -0.1272013 | -0.1110524 | 0 | 0 | 0 | 0 | 0 | 0 | 0 | 0 | 0 | 0 | 0 | 0 | 0 | 0
8 | 0.05058462 | 0.06196917 | 0.07170022 | 0.08564302 | 0.09599311 | 0.07426277 | 0.0246264 | 0 | 0 | 0 | 0 | 0 | 0 | 0 | 0 | 0 | 0 | 0 | 0 | 0 | 0
9 | 0.04735513 | 0.05800175 | 0.06707474 | 0.07993332 | 0.08879163 | 0.06631371 | 0.01942145 | 0 | 0 | 0 | 0 | 0 | 0 | 0 | 0 | 0 | 0 | 0 | 0 | 0 | 0
10 | 0.03576661 | 0.04380568 | 0.05065117 | 0.06032513 | 0.06685329 | 0.04945884 | 0.01395881 | 0 | 0 | 0 | 0 | 0 | 0 | 0 | 0 | 0 | 0 | 0 | 0 | 0 | 0
11 | 0.03207374 | 0.03928232 | 0.04541948 | 0.05408646 | 0.0599057 | 0.04421759 | 0.01236507 | 0 | 0 | 0 | 0 | 0 | 0 | 0 | 0 | 0 | 0 | 0 | 0 | 0 | 0
12 | 0.0267016 | 0.03270269 | 0.03781157 | 0.0450251 | 0.04986194 | 0.03678166 | 0.01026028 | 0 | 0 | 0 | 0 | 0 | 0 | 0 | 0 | 0 | 0 | 0 | 0 | 0 | 0
13 | 0.02267954 | 0.02777666 | 0.03211592 | 0.03824248 | 0.04234912 | 0.03123493 | 0.008707631 | 0 | 0 | 0 | 0 | 0 | 0 | 0 | 0 | 0 | 0 | 0 | 0 | 0 | 0
14 | 0.01899899 | 0.02326892 | 0.02690397 | 0.03203621 | 0.03547605 | 0.02616465 | 0.007293013 | 0 | 0 | 0 | 0 | 0 | 0 | 0 | 0 | 0 | 0 | 0 | 0 | 0 | 0
15 | 0.01591874 | 0.0194964 | 0.02254211 | 0.02684225 | 0.02972434 | 0.02192238 | 0.006110306 | 0 | 0 | 0 | 0 | 0 | 0 | 0 | 0 | 0 | 0 | 0 | 0 | 0 | 0
16 | 0.01343432 | 0.01645361 | 0.01902397 | 0.022653 | 0.02508526 | 0.01850091 | 0.00515661 | 0 | 0 | 0 | 0 | 0 | 0 | 0 | 0 | 0 | 0 | 0 | 0 | 0 | 0
17 | 0.01125625 | 0.01378604 | 0.01593967 | 0.01898033 | 0.02101826 | 0.0155014 | 0.00432057 | 0 | 0 | 0 | 0 | 0 | 0 | 0 | 0 | 0 | 0 | 0 | 0 | 0 | 0 | -0.01125625 | -0.01378604 | -0.01593967 | -0.01898033 | -0.02101826 | -0.0155014 | -0.00432057 | 0 | 0 | 0 | 0 | 0 | 0 | 0 | 0 | 0 | 0 | 0 | 0 | 0
18 | 0.009499496 | 0.01163446 | 0.01345198 | 0.01601809 | 0.01773795 | 0.01308211 | 0.003646259 | 0 | 0 | 0 | 0 | 0 | 0 | 0 | 0 | 0 | 0 | 0 | 0 | 0 | 0 | -0.009499496 | -0.01163446 | -0.01345198 | -0.01601809 | -0.01773795 | -0.01308211 | -0.003646259 | 0 | 0 | 0 | 0 | 0 | 0 | 0 | 0 | 0 | 0 | 0 | 0 | 0
19 | 0.007679306 | 0.00940519 | 0.01087446 | 0.01294887 | 0.0143392 | 0.01057545 | 0.002947602 | 0 | 0 | 0 | 0 | 0 | 0 | 0 | 0 | 0 | 0 | 0 | 0 | 0 | 0 | -0.007679306 | -0.00940519 | -0.01087446 | -0.01294887 | -0.0143392 | -0.01057545 | -0.002947602 | 0 | 0 | 0 | 0 | 0 | 0 | 0 | 0 | 0 | 0 | 0 | 0 | 0
20 | 0.0424295 | 0.05196531 | 0.06008328 | 0.07154479 | 0.07922657 | 0.05843122 | 0.01628601 | 0 | 0 | 0 | 0 | 0 | 0 | 0 | 0 | 0 | 0 | 0 | 0 | 0 | 0 | -0.0424295 | -0.05196531 | -0.06008328 | -0.07154479 | -0.07922657 | -0.05843122 | -0.01628601 | 0 | 0 | 0 | 0 | 0 | 0 | 0 | 0 | 0 | 0 | 0 | 0 | 0
21 | 0 | 0 | 0 | 0 | 0 | 0 | 0 | 0 | 0 | 0 | 0 | 0 | 0 | 0 | 0 | 0 | 0 | 0 | 0 | 0 | 0
(I-B*C)
i | 1 | 2 | 3 | 4 | 5 | 6 | 7 | 8 | 9 | 10 | 11 | 12 | 13 | 14 | 15 | 16 | 17 | 18 | 19 | 20 | 21
1 | 1 | 0 | 0 | 0 | 0 | 0 | 0 | 0 | 0 | 0 | 0 | 0 | 0 | 0 | 0 | 0 | 0 | 0 | 0 | 0 | 0
2 | -0.2162641 | 1 | 0 | 0 | 0 | 0 | 0 | 0 | 0 | 0 | 0 | 0 | 0 | 0 | 0 | 0 | 0 | 0 | 0 | 0 | 0
3 | -0.1106829 | -0.1648166 | 1 | 0 | 0 | 0 | 0 | 0 | 0 | 0 | 0 | 0 | 0 | 0 | 0 | 0 | 0 | 0 | 0 | 0 | 0
4 | -0.1092036 | -0.1423543 | -0.1918021 | 1 | 0 | 0 | 0 | 0 | 0 | 0 | 0 | 0 | 0 | 0 | 0 | 0 | 0 | 0 | 0 | 0 | 0
5 | -0.08937666 | -0.1112409 | -0.1342368 | -0.1894695 | 1 | 0 | 0 | 0 | 0 | 0 | 0 | 0 | 0 | 0 | 0 | 0 | 0 | 0 | 0 | 0 | 0
6 | -0.07607178 | -0.09354893 | -0.1093655 | -0.1365693 | -0.1788362 | 1 | 0 | 0 | 0 | 0 | 0 | 0 | 0 | 0 | 0 | 0 | 0 | 0 | 0 | 0 | 0
7 | -0.06402311 | -0.07849112 | -0.09100308 | -0.1096821 | -0.1272013 | -0.1110524 | 1 | 0 | 0 | 0 | 0 | 0 | 0 | 0 | 0 | 0 | 0 | 0 | 0 | 0 | 0
8 | -0.05058462 | -0.06196917 | -0.07170022 | -0.08564302 | -0.09599311 | -0.07426277 | -0.0246264 | 1 | 0 | 0 | 0 | 0 | 0 | 0 | 0 | 0 | 0 | 0 | 0 | 0 | 0
9 | -0.04735513 | -0.05800175 | -0.06707474 | -0.07993332 | -0.08879163 | -0.06631371 | -0.01942145 | 0 | 1 | 0 | 0 | 0 | 0 | 0 | 0 | 0 | 0 | 0 | 0 | 0 | 0
10 | -0.03576661 | -0.04380568 | -0.05065117 | -0.06032513 | -0.06685329 | -0.04945884 | -0.01395881 | 0 | 0 | 1 | 0 | 0 | 0 | 0 | 0 | 0 | 0 | 0 | 0 | 0 | 0
11 | -0.03207374 | -0.03928232 | -0.04541948 | -0.05408646 | -0.0599057 | -0.04421759 | -0.01236507 | 0 | 0 | 0 | 1 | 0 | 0 | 0 | 0 | 0 | 0 | 0 | 0 | 0 | 0
12 | -0.0267016 | -0.03270269 | -0.03781157 | -0.0450251 | -0.04986194 | -0.03678166 | -0.01026028 | 0 | 0 | 0 | 0 | 1 | 0 | 0 | 0 | 0 | 0 | 0 | 0 | 0 | 0
13 | -0.02267954 | -0.02777666 | -0.03211592 | -0.03824248 | -0.04234912 | -0.03123493 | -0.008707631 | 0 | 0 | 0 | 0 | 0 | 1 | 0 | 0 | 0 | 0 | 0 | 0 | 0 | 0
14 | -0.01899899 | -0.02326892 | -0.02690397 | -0.03203621 | -0.03547605 | -0.02616465 | -0.007293013 | 0 | 0 | 0 | 0 | 0 | 0 | 1 | 0 | 0 | 0 | 0 | 0 | 0 | 0
15 | -0.01591874 | -0.0194964 | -0.02254211 | -0.02684225 | -0.02972434 | -0.02192238 | -0.006110306 | 0 | 0 | 0 | 0 | 0 | 0 | 0 | 1 | 0 | 0 | 0 | 0 | 0 | 0
16 | -0.01343432 | -0.01645361 | -0.01902397 | -0.022653 | -0.02508526 | -0.01850091 | -0.00515661 | 0 | 0 | 0 | 0 | 0 | 0 | 0 | 0 | 1 | 0 | 0 | 0 | 0 | 0
17 | -0.01125625 | -0.01378604 | -0.01593967 | -0.01898033 | -0.02101826 | -0.0155014 | -0.00432057 | 0 | 0 | 0 | 0 | 0 | 0 | 0 | 0 | 0 | 1 | 0 | 0 | 0 | 0
18 | -0.009499496 | -0.01163446 | -0.01345198 | -0.01601809 | -0.01773795 | -0.01308211 | -0.003646259 | 0 | 0 | 0 | 0 | 0 | 0 | 0 | 0 | 0 | 0 | 1 | 0 | 0 | 0
19 | -0.007679306 | -0.00940519 | -0.01087446 | -0.01294887 | -0.0143392 | -0.01057545 | -0.002947602 | 0 | 0 | 0 | 0 | 0 | 0 | 0 | 0 | 0 | 0 | 0 | 1 | 0 | 0
20 | -0.0424295 | -0.05196531 | -0.06008328 | -0.07154479 | -0.07922657 | -0.05843122 | -0.01628601 | 0 | 0 | 0 | 0 | 0 | 0 | 0 | 0 | 0 | 0 | 0 | 0 | 1 | 0
21 | 0 | 0 | 0 | 0 | 0 | 0 | 0 | 0 | 0 | 0 | 0 | 0 | 0 | 0 | 0 | 0 | 0 | 0 | 0 | 0 | 1
(I-B*C)^-1
i | 1 | 2 | 3 | 4 | 5 | 6 | 7 | 8 | 9 | 10 | 11 | 12 | 13 | 14 | 15 | 16 | 17 | 18 | 19 | 20 | 21
1 | 1 | 0 | 0 | 0 | 0 | 0 | 0 | 0 | 0 | 0 | 0 | 0 | 0 | 0 | 0 | 0 | 0 | 0 | 0 | 0 | 0
2 | 0.2162641 | 1 | 0 | 0 | 0 | 0 | 0 | 0 | 0 | 0 | 0 | 0 | 0 | 0 | 0 | 0 | 0 | 0 | 0 | 0 | 0
3 | 0.1463268 | 0.1648166 | 1 | 0 | 0 | 0 | 0 | 0 | 0 | 0 | 0 | 0 | 0 | 0 | 0 | 0 | 0 | 0 | 0 | 0 | 0
4 | 0.1680555 | 0.1739665 | 0.1918021 | 1 | 0 | 0 | 0 | 0 | 0 | 0 | 0 | 0 | 0 | 0 | 0 | 0 | 0 | 0 | 0 | 0 | 0
5 | 0.1649179 | 0.1663267 | 0.1705774 | 0.1894695 | 1 | 0 | 0 | 0 | 0 | 0 | 0 | 0 | 0 | 0 | 0 | 0 | 0 | 0 | 0 | 0 | 0
6 | 0.1647507 | 0.1650779 | 0.1660652 | 0.1704533 | 0.1788362 | 1 | 0 | 0 | 0 | 0 | 0 | 0 | 0 | 0 | 0 | 0 | 0 | 0 | 0 | 0 | 0
7 | 0.1520205 | 0.1520602 | 0.15218 | 0.1527121 | 0.1470615 | 0.1110524 | 1 | 0 | 0 | 0 | 0 | 0 | 0 | 0 | 0 | 0 | 0 | 0 | 0 | 0 | 0
8 | 0.1206803 | 0.1206556 | 0.1205811 | 0.1202499 | 0.1128956 | 0.07699759 | 0.0246264 | 1 | 0 | 0 | 0 | 0 | 0 | 0 | 0 | 0 | 0 | 0 | 0 | 0 | 0
9 | 0.1116679 | 0.1116311 | 0.1115199 | 0.1110259 | 0.1035071 | 0.06847051 | 0.01942145 | 0 | 1 | 0 | 0 | 0 | 0 | 0 | 0 | 0 | 0 | 0 | 0 | 0 | 0
10 | 0.08408551 | 0.08405501 | 0.08396296 | 0.0835539 | 0.07775112 | 0.051009 | 0.01395881 | 0 | 0 | 1 | 0 | 0 | 0 | 0 | 0 | 0 | 0 | 0 | 0 | 0 | 0
11 | 0.07534886 | 0.07532093 | 0.07523665 | 0.0748621 | 0.06963184 | 0.04559076 | 0.01236507 | 0 | 0 | 0 | 1 | 0 | 0 | 0 | 0 | 0 | 0 | 0 | 0 | 0 | 0
12 | 0.06271629 | 0.06269291 | 0.06262236 | 0.06230884 | 0.05794872 | 0.03792109 | 0.01026028 | 0 | 0 | 0 | 0 | 1 | 0 | 0 | 0 | 0 | 0 | 0 | 0 | 0 | 0
13 | 0.05326675 | 0.05324687 | 0.05318687 | 0.05292021 | 0.04921561 | 0.03220194 | 0.008707631 | 0 | 0 | 0 | 0 | 0 | 1 | 0 | 0 | 0 | 0 | 0 | 0 | 0 | 0
14 | 0.04462183 | 0.04460516 | 0.04455488 | 0.04433142 | 0.04122776 | 0.02697456 | 0.007293013 | 0 | 0 | 0 | 0 | 0 | 0 | 1 | 0 | 0 | 0 | 0 | 0 | 0 | 0
15 | 0.03738731 | 0.03737335 | 0.03733122 | 0.03714397 | 0.03454344 | 0.02260094 | 0.006110306 | 0 | 0 | 0 | 0 | 0 | 0 | 0 | 1 | 0 | 0 | 0 | 0 | 0 | 0
16 | 0.03155228 | 0.03154049 | 0.03150494 | 0.03134691 | 0.02915223 | 0.01907356 | 0.00515661 | 0 | 0 | 0 | 0 | 0 | 0 | 0 | 0 | 1 | 0 | 0 | 0 | 0 | 0
17 | 0.0264368 | 0.02642692 | 0.02639713 | 0.02626472 | 0.02442586 | 0.01598121 | 0.00432057 | 0 | 0 | 0 | 0 | 0 | 0 | 0 | 0 | 0 | 1 | 0 | 0 | 0 | 0
18 | 0.02231082 | 0.02230249 | 0.02227735 | 0.02216561 | 0.02061373 | 0.01348703 | 0.003646259 | 0 | 0 | 0 | 0 | 0 | 0 | 0 | 0 | 0 | 0 | 1 | 0 | 0 | 0
19 | 0.01803587 | 0.01802913 | 0.0180088 | 0.01791847 | 0.01666395 | 0.01090279 | 0.002947602 | 0 | 0 | 0 | 0 | 0 | 0 | 0 | 0 | 0 | 0 | 0 | 1 | 0 | 0
20 | 0.09965129 | 0.09961408 | 0.09950178 | 0.09900268 | 0.09207124 | 0.06023982 | 0.01628601 | 0 | 0 | 0 | 0 | 0 | 0 | 0 | 0 | 0 | 0 | 0 | 0 | 1 | 0
21 | 0 | 0 | 0 | 0 | 0 | 0 | 0 | 0 | 0 | 0 | 0 | 0 | 0 | 0 | 0 | 0 | 0 | 0 | 0 | 0 | 1
(I-C)*(I-B*C)^-1
i | 1 | 2 | 3 | 4 | 5 | 6 | 7 | 8 | 9 | 10 | 11 | 12 | 13 | 14 | 15 | 16 | 17 | 18 | 19 | 20 | 21
1 | 0 | 0 | 0 | 0 | 0 | 0 | 0 | 0 | 0 | 0 | 0 | 0 | 0 | 0 | 0 | 0 | 0 | 0 | 0 | 0 | 0
2 | 0 | 0 | 0 | 0 | 0 | 0 | 0 | 0 | 0 | 0 | 0 | 0 | 0 | 0 | 0 | 0 | 0 | 0 | 0 | 0 | 0
3 | 0 | 0 | 0 | 0 | 0 | 0 | 0 | 0 | 0 | 0 | 0 | 0 | 0 | 0 | 0 | 0 | 0 | 0 | 0 | 0 | 0
4 | 0 | 0 | 0 | 0 | 0 | 0 | 0 | 0 | 0 | 0 | 0 | 0 | 0 | 0 | 0 | 0 | 0 | 0 | 0 | 0 | 0
5 | 0.01114845 | 0.01124368 | 0.01153103 | 0.01280814 | 0.0676 | 0 | 0 | 0 | 0 | 0 | 0 | 0 | 0 | 0 | 0 | 0 | 0 | 0 | 0 | 0 | 0
6 | 0.06960717 | 0.06974541 | 0.07016256 | 0.07201653 | 0.07555831 | 0.4225 | 0 | 0 | 0 | 0 | 0 | 0 | 0 | 0 | 0 | 0 | 0 | 0 | 0 | 0 | 0
7 | 0.1314826 | 0.1315169 | 0.1316204 | 0.1320807 | 0.1271935 | 0.09604919 | 0.8649 | 0 | 0 | 0 | 0 | 0 | 0 | 0 | 0 | 0 | 0 | 0 | 0 | 0 | 0
8 | 0.1206803 | 0.1206556 | 0.1205811 | 0.1202499 | 0.1128956 | 0.07699759 | 0.0246264 | 1 | 0 | 0 | 0 | 0 | 0 | 0 | 0 | 0 | 0 | 0 | 0 | 0 | 0
9 | 0.1116679 | 0.1116311 | 0.1115199 | 0.1110259 | 0.1035071 | 0.06847051 | 0.01942145 | 0 | 1 | 0 | 0 | 0 | 0 | 0 | 0 | 0 | 0 | 0 | 0 | 0 | 0
10 | 0.08408551 | 0.08405501 | 0.08396296 | 0.0835539 | 0.07775112 | 0.051009 | 0.01395881 | 0 | 0 | 1 | 0 | 0 | 0 | 0 | 0 | 0 | 0 | 0 | 0 | 0 | 0
11 | 0.07534886 | 0.07532093 | 0.07523665 | 0.0748621 | 0.06963184 | 0.04559076 | 0.01236507 | 0 | 0 | 0 | 1 | 0 | 0 | 0 | 0 | 0 | 0 | 0 | 0 | 0 | 0
12 | 0.06271629 | 0.06269291 | 0.06262236 | 0.06230884 | 0.05794872 | 0.03792109 | 0.01026028 | 0 | 0 | 0 | 0 | 1 | 0 | 0 | 0 | 0 | 0 | 0 | 0 | 0 | 0
13 | 0.05326675 | 0.05324687 | 0.05318687 | 0.05292021 | 0.04921561 | 0.03220194 | 0.008707631 | 0 | 0 | 0 | 0 | 0 | 1 | 0 | 0 | 0 | 0 | 0 | 0 | 0 | 0
14 | 0.04462183 | 0.04460516 | 0.04455488 | 0.04433142 | 0.04122776 | 0.02697456 | 0.007293013 | 0 | 0 | 0 | 0 | 0 | 0 | 1 | 0 | 0 | 0 | 0 | 0 | 0 | 0
15 | 0.03738731 | 0.03737335 | 0.03733122 | 0.03714397 | 0.03454344 | 0.02260094 | 0.006110306 | 0 | 0 | 0 | 0 | 0 | 0 | 0 | 1 | 0 | 0 | 0 | 0 | 0 | 0
16 | 0.03155228 | 0.03154049 | 0.03150494 | 0.03134691 | 0.02915223 | 0.01907356 | 0.00515661 | 0 | 0 | 0 | 0 | 0 | 0 | 0 | 0 | 1 | 0 | 0 | 0 | 0 | 0
17 | 0.0264368 | 0.02642692 | 0.02639713 | 0.02626472 | 0.02442586 | 0.01598121 | 0.00432057 | 0 | 0 | 0 | 0 | 0 | 0 | 0 | 0 | 0 | 1 | 0 | 0 | 0 | 0
18 | 0.02231082 | 0.02230249 | 0.02227735 | 0.02216561 | 0.02061373 | 0.01348703 | 0.003646259 | 0 | 0 | 0 | 0 | 0 | 0 | 0 | 0 | 0 | 0 | 1 | 0 | 0 | 0
19 | 0.01803587 | 0.01802913 | 0.0180088 | 0.01791847 | 0.01666395 | 0.01090279 | 0.002947602 | 0 | 0 | 0 | 0 | 0 | 0 | 0 | 0 | 0 | 0 | 0 | 1 | 0 | 0
20 | 0.09965129 | 0.09961408 | 0.09950178 | 0.09900268 | 0.09207124 | 0.06023982 | 0.01628601 | 0 | 0 | 0 | 0 | 0 | 0 | 0 | 0 | 0 | 0 | 0 | 0 | 1 | 0
21 | 0 | 0 | 0 | 0 | 0 | 0 | 0 | 0 | 0 | 0 | 0 | 0 | 0 | 0 | 0 | 0 | 0 | 0 | 0 | 0 | 1
| f0 | p |  | m0 | m
i
1 | 0 | 0 |  | 0
2 | 2 | 0 |  | 34.05608404 | 0
3 | 0.1393997 | 0 |  | 2.373704 | 0
4 | 5.955671 | 0 |  | 101.4134 | 0
5 | 5.36334 | 0 |  | 91.32718 | 0
6 | 4.344881 | 0.4549477 |  | 73.98482 | 7.746868
7 | 4.02315 | 2.981124 |  | 68.50637 | 50.7627
8 | 4.068923 | 6.231853 |  | 69.2858 | 106.1163
9 | 4.250236 | 6.771992 |  | 72.3732 | 115.3138
10 | 5.22587 | 7.528631 |  | 88.98634 | 128.1978
11 | 5.793217 | 7.521122 |  | 98.64714 | 128.07
12 | 7.16497 | 8.712036 |  | 122.0054 | 148.3489
13 | 8.491914 | 9.779318 |  | 144.6007 | 166.5226
14 | 9.366513 | 10.45988 |  | 159.4934 | 178.1113
15 | 8.604968 | 9.520875 |  | 146.5258 | 162.1219
16 | 6.496932 | 7.264342 |  | 110.63 | 123.6975
17 | 4.32352 | 4.971159 |  | 73.62108 | 84.64911
18 | 2.74863 | 3.291269 |  | 46.80378 | 56.04386
19 | 1.816756 | 2.274705 |  | 30.93579 | 38.73378
20 | 1.203409 | 1.573612 |  | 20.49171 | 26.79553
21 | 8.6177 | 10.66313 |  | 146.7426 | 181.5723
| 100 | 100